## Sheet1
1、N85结构(40Ah)三元动力材料电池金属含量统计表（一个模组19片）
单片样品重量775.4g
金属名称 | Co 钴 | Ni 镍 | Cu 铜 | Mn 锰 | Al 铝 | Li 锂
检测百分量 | 4.06% | 9.53% | 10.77% | 5.92% | 7.02% | 2.56%
单片电芯中金属的质量 g | 31.48124 | 73.89562 | 83.51058 | 45.90368 | 54.43308 | 19.85024
2、N43结构（20Ah并）三元动力材料电池金属含量总量参照N85结构执行